## Input Data
Allowable Stress (MPa)
Design Code | PD 5500
Material | SA-266 2
Design Temperature °C | 326
Allowable Stress (MPa) | Error
Note: Allowable Stress Values are based on ASME Section II Part D Ed.2025
Note on C3: H.Qasemi-Nejad: Select The Design Code
Note on C4: H.Qasemi-Nejad: Select The Material
Note on C5: H.Qasemi-Nejad: Insert The Temperature

## Table 1A,1B
Allowable Stress Based on Table 1A,1B based of ASME Section II Part D Ed.2025 for ASME Section VIII, Div.1; (MPa)
Temperature (°C) Material | 40 | 65 | 100 | 125 | 150 | 200 | 250 | 300 | 325 | 350 | 375 | 400 | 425 | 450 | 475 | 500 | 525
SA-105 | 138 | 138 | 138 | 138 | 138 | 138 | 136 | 129 | 125 | 122 | 117 | 101 | 83.9 | 67 | 51.1 | 33.6 | 21.3
SA-106 B | 118 | 118 | 118 | 118 | 118 | 118 | 118 | 118 | 118 | 117 | 105 | 88.9 | 75.3 | 62.7 | 45.5
SA-179 | 92.4 | 92.4 | 92.4 | 92.4 | 92.4 | 92.4 | 92.4 | 91.9 | 90.7 | 87.8 | 84.3 | 73.3 | 63.9 | 56.2 | 44.5 | 31.9 | NV
SA-182 11 CL.1 | 118 | 118 | 118 | 118 | 118 | 116 | 112 | 109 | 108 | 106 | 104 | 102 | 99.5 | 96.9 | 94.7 | 72.9 | 51
SA-182 11 CL.2 | 138 | 138 | 138 | 138 | 138 | 138 | 138 | 138 | 138 | 138 | 138 | 136 | 133 | 130 | 105
SA-182 12 CL.1 | 118 | 118 | 115 | 114 | 114 | 114 | 114 | 113 | 112 | 110 | 109 | 107 | 106 | 103 | 101
SA-182 12 CL.2 | 138 | 137 | 135 | 133 | 132 | 132 | 132 | 132 | 132 | 132 | 132 | 132 | 132 | 129 | 125
SA-182 22 CL.1 | 118 | 118 | 118 | 116 | 114 | 114 | 114 | 114 | 114 | 114 | 114 | 114 | 114 | 114 | 100
SA-182 22 CL.3 | 148 | 148 | 147 | 146 | 144 | 142 | 141 | 141 | 140 | 139 | 138 | 136 | 133 | 130 | 116
SA-182 304 (t>130) | 138 | 126 | 113 | 107 | 103 | 95.7 | 89.9 | 85.9 | 84.1 | 82.2 | 80.5 | 79.2 | 77.3 | 76 | 74.8
SA-182 304 (t≤130) | 138 | 138 | 137 | 134 | 130 | 126 | 122 | 116 | 114 | 111 | 109 | 107 | 105 | 103 | 101
SA-182 304H (t>130) | 138 | 126 | 113 | 107 | 103 | 95.7 | 89.9 | 85.9 | 84.1 | 82.2 | 80.5 | 79.2 | 77.3 | 76 | 74.8
SA-182 304H (t≤130) | 138 | 126 | 113 | 107 | 103 | 95.7 | 89.9 | 85.9 | 84.1 | 82.2 | 80.5 | 79.2 | 77.3 | 76 | 74.8
SA-182 304L (t>130) | 115 | 105 | 97 | 92.3 | 88.1 | 81.2 | 76 | 72.3 | 70.9 | 69.7 | 68.6 | 67.6 | 66.7 | 65.7 | 64.6
SA-182 304L (t≤130) | 115 | 105 | 97 | 92.3 | 88.1 | 81.2 | 76 | 72.3 | 70.9 | 69.7 | 68.6 | 67.6 | 66.7 | 65.7 | 64.6
SA-182 310 (t>130) | 138 | 138 | 136 | 133 | 130 | 128 | 128 | 128 | 127 | 125 | 123 | 122 | 120 | 118 | NV | NV | NV
SA-182 310 (t≤130) | 138 | 138 | 138 | 138 | 138 | 138 | 135 | 129 | 127 | 125 | 123 | 122 | 120 | 119 | 117
SA-182 316 (t>130) | 138 | 128 | 118 | 112 | 107 | 99.2 | 92.8 | 88.1 | 86.1 | 84.1 | 82.9 | 82 | 81.4 | 80.6 | 79.8
SA-182 316 (t≤130) | 138 | 128 | 118 | 112 | 107 | 99.2 | 92.8 | 88.1 | 86.1 | 84.1 | 82.9 | 82 | 81.4 | 80.6 | 79.8
SA-182 316L (t>130) | 115 | 106 | 96.3 | 91.3 | 87.4 | 81.2 | 76 | 72.5 | 71.2 | 70 | 68.8 | 67.5 | 66.3 | 65 | 63.8
SA-182 316L (t≤130) | 115 | 106 | 96.3 | 91.3 | 87.4 | 81.2 | 76 | 72.5 | 71.2 | 70 | 68.8 | 67.5 | 66.3 | 65 | 63.8
SA-182 321 (t>130) | 138 | 130 | 123 | 118 | 114 | 106 | 99.7 | 94.5 | 92.3 | 90.7 | 89.4 | 87.5 | 86.9 | 85.7 | 85
SA-182 321 (t≤130) | 138 | 130 | 123 | 118 | 114 | 106 | 99.7 | 94.5 | 92.3 | 90.7 | 89.4 | 87.5 | 86.9 | 85.7 | 85
SA-182 347 | 138 | 135 | 131 | 126 | 121 | 115 | 111 | 109 | 109 | 108 | 108 | 108 | 108 | 108 | 108
SA-182 F51 Duplex (S31803) | 177 | 177 | 177 | 174 | 171 | 165 | 161 | 160 | 159 | NV | NV | NV | NV | NV | NV | NV | NV
SA-182 F53 Super Duplex (S32750) | 194 | 194 | 193 | 188 | 185 | 184 | 184 | 184 | 184 | 184 | NV | NV | NV | NV | NV | NV | NV
SA-182 F55 Super Duplex (S32760) | 214 | 214 | 211 | 206 | 203 | 201 | 201 | 201 | 201 | NV | NV | NV | NV | NV | NV | NV | NV
SA-234 WP11 CL.1 | 118 | 118 | 118 | 118 | 118 | 116 | 112 | 109 | 108 | 106 | 104 | 102 | 99.5 | 96.9 | 94.7
SA-234 WP12 CL.1 | 118 | 117 | 116 | 114 | 114 | 114 | 114 | 113 | 112 | 110 | 109 | 107 | 106 | 103 | 101 | 88.3 | 61.9
SA-234 WP22 CL.1 | 118 | 118 | 118 | 116 | 114 | 114 | 114 | 114 | 114 | 114 | 114 | 114 | 114 | 114 | 100
SA-234 WPB | 118 | 118 | 118 | 118 | 118 | 118 | 118 | 118 | 118 | 117 | 105 | 88.9 | 75.3 | 62.7 | 45.5
SA-240 304 | 138 | 138 | 137 | 134 | 130 | 126 | 122 | 116 | 114 | 111 | 109 | 107 | 105 | 103 | 101
SA-240 304H | 138 | 126 | 113 | 107 | 103 | 95.7 | 89.9 | 85.9 | 84.1 | 82.2 | 80.5 | 79.2 | 77.3 | 76 | 74.8
SA-240 304L | 115 | 105 | 97 | 92.3 | 88.1 | 81.2 | 76 | 72.3 | 70.9 | 69.7 | 68.6 | 67.6 | 66.7 | 65.7 | 64.6
SA-240 310S | 138 | 129 | 120 | 115 | 111 | 105 | 100 | 95.4 | 94 | 92.8 | 91.5 | 90.3 | 89 | 87.8 | 86.5
SA-240 316 | 138 | 128 | 118 | 112 | 107 | 99.2 | 92.8 | 88.1 | 86.1 | 84.1 | 82.9 | 82 | 81.4 | 80.6 | 79.8
SA-240 316H | 138 | 128 | 118 | 112 | 107 | 99.2 | 92.8 | 88.1 | 86.1 | 84.1 | 82.9 | 82 | 81.4 | 80.6 | 79.8
SA-240 316L | 115 | 106 | 96.3 | 91.3 | 87.4 | 81.2 | 76 | 72.5 | 71.2 | 70 | 68.8 | 67.5 | 66.3 | 65 | 63.8
SA-240 316Ti | 138 | 138 | 138 | 138 | 138 | 134 | 125 | 117 | 116 | 114 | 112 | 111 | 110 | 109 | 108
SA-240 321 | 138 | 130 | 123 | 118 | 114 | 106 | 99.7 | 94.5 | 92.3 | 90.7 | 89.4 | 87.5 | 86.9 | 85.7 | 85
SA-240 321H | 138 | 138 | 138 | 135 | 132 | 129 | 129 | 127 | 125 | 123 | 121 | 119 | 117 | 115 | 114
SA-240 347 | 138 | 132 | 126 | 122 | 118 | 111 | 105 | 99.8 | 97.9 | 96.1 | 95 | 94.4 | 93.8 | 93.2 | 92.5
SA-240 410 | 128 | 128 | 126 | 125 | 123 | 120 | 119 | 117 | 115 | 114 | 111 | 108 | 104 | 100 | 89.9
SA-240 410S | 118 | 118 | 118 | 117 | 116 | 114 | 113 | 111 | 109 | 107 | 104 | 101 | 97.5 | 93 | 88.3
SA-240 Duplex (S31803) | 177 | 177 | 177 | 174 | 171 | 165 | 161 | 160 | 159 | NV | NV | NV | NV | NV | NV | NV | NV
SA-240 Super Duplex (S32750) | 228 | 228 | 227 | 221 | 215 | 208 | 205 | 203 | 202 | NV | NV | NV | NV | NV | NV | NV | NV
SA-240 Super Duplex (S32760) | 214 | 214 | 211 | 206 | 203 | 201 | 201 | 201 | 201 | NV | NV | NV | NV | NV | NV | NV | NV
SA-266 2 | 138 | 138 | 138 | 138 | 138 | 138 | 136 | 129 | 125 | 122 | 117 | 101 | 83.9 | 67 | 51.1 | 33.6 | 21.3
SA-266 4 | 138 | 138 | 138 | 138 | 138 | 138 | 136 | 129 | 125 | 122 | 117 | 101 | 83.9 | 67 | 51.1 | 33.6 | 21.3
SA-283 C | 108 | 108 | 108 | 108 | 108 | 108 | 108 | 107 | 104 | 101 | NV | NV | NV | NV | NV | NV | NV
SA-283 D | 118 | 118 | 118 | 118 | 118 | 118 | 118 | 118 | 115 | 111 | NV | NV | NV | NV | NV | NV | NV
SA-285 B | 98.6 | 98.6 | 98.6 | 98.6 | 98.6 | 98.6 | 98.6 | 96.6 | 94.1 | 90.6 | 85.1 | 76.8 | 66.8 | 57.8 | 44.9
SA-285 C | 108 | 108 | 108 | 108 | 108 | 108 | 108 | 107 | 104 | 101 | 97.8 | 89.1 | 75.4 | 62.6 | 45.5
SA-312 304 (Smls.) | 138 | 126 | 113 | 107 | 103 | 95.7 | 89.9 | 85.9 | 84.1 | 82.2 | 80.5 | 79.2 | 77.3 | 76 | 74.8
SA-312 304 (Wld.) | 117 | 107 | 96.2 | 91.2 | 87.4 | 81.1 | 76.6 | 72.7 | 71.2 | 70 | 68.8 | 67.5 | 66.3 | 65 | 63.8
SA-312 304H (Smls.) | 138 | 126 | 113 | 107 | 103 | 95.7 | 89.9 | 85.9 | 84.1 | 82.2 | 80.5 | 79.2 | 77.3 | 76 | 74.8
SA-312 304H (Wld.) | 117 | 107 | 96.2 | 91.2 | 87.4 | 81.1 | 76.6 | 72.7 | 71.2 | 70 | 68.8 | 67.5 | 66.3 | 65 | 63.8
SA-312 304L (Smls.) | 115 | 105 | 97 | 92.3 | 88.1 | 81.2 | 76 | 72.3 | 70.9 | 69.7 | 68.6 | 67.6 | 66.7 | 65.7 | 64.6
SA-312 304L (Wld.) | 97.8 | 88.9 | 82.5 | 78.4 | 74.9 | 69 | 64.6 | 61.5 | 60.3 | 59.2 | 58.3 | 57.5 | 56.7 | 55.8 | 54.9
SA-312 310S (Smls.) | 138 | 129 | 120 | 115 | 111 | 105 | 100 | 95.4 | 94 | 92.8 | 91.5 | 90.3 | 89 | 87.8 | 86.5
SA-312 310S (Wld.) | 117 | 110 | 102 | 97.8 | 94.3 | 88.7 | 84.1 | 81.4 | 80.2 | 79 | 77.7 | 76.5 | 75.9 | 74.7 | 74
SA-312 316 | 138 | 128 | 118 | 112 | 107 | 99.2 | 92.8 | 88.1 | 86.1 | 84.1 | 82.9 | 82 | 81.4 | 80.6 | 79.8
SA-312 316H | 117 | 109 | 99.8 | 94.9 | 90.8 | 84 | 78.8 | 74.7 | 73.3 | 72.1 | 70.8 | 69.6 | 69 | 68.4 | 67.7
SA-312 316L (Smls.) | 115 | 106 | 96.3 | 91.3 | 87.4 | 81.2 | 76 | 72.5 | 71.2 | 70 | 68.8 | 67.5 | 66.3 | 65 | 63.8
SA-312 316L (Wld.) | 97.9 | 90.3 | 82.1 | 77.8 | 74.3 | 68.7 | 64.8 | 61.4 | 60.4 | 59.7 | 58.4 | 57.2 | 55.9 | 55.2 | 54.7
SA-312 321 (Smls.) (t>9.5) | 138 | 132 | 126 | 122 | 118 | 111 | 105 | 99.8 | 97.9 | 96.1 | 95 | 94.4 | 93.8 | 93.2 | 92.5
SA-312 321 (Smls.) (t≤9.5) | 138 | 130 | 123 | 118 | 114 | 106 | 99.7 | 94.5 | 92.3 | 90.7 | 89.4 | 87.5 | 86.9 | 85.7 | 85
SA-312 321 (Wld.) (t>9.5) | 138 | 132 | 126 | 122 | 118 | 111 | 105 | 99.8 | 97.9 | 96.1 | 95 | 94.4 | 93.8 | 93.2 | 92.5
SA-312 321 (Wld.) (t≤9.5) | 138 | 130 | 123 | 118 | 114 | 106 | 99.7 | 94.5 | 92.3 | 90.7 | 89.4 | 87.5 | 86.9 | 85.7 | 85
SA-312 347 (Smls.) | 138 | 132 | 126 | 122 | 118 | 111 | 105 | 99.8 | 97.9 | 96.1 | 95 | 94.4 | 93.8 | 93.2 | 92.5
SA-312 347 (Wld.) | 117 | 112 | 107 | 103 | 101 | 94.3 | 89.1 | 85.3 | 83.3 | 81.8 | 81.2 | 79.9 | 79.3 | 79.3 | 78.7
SA-333 3 | 128 | 128 | 128 | 128 | 128 | 128 | 128 | 124 | 119 | 114 | NV | NV | NV | NV | NV | NV | NV
SA-333 6 | 118 | 118 | 118 | 118 | 118 | 118 | 118 | 118 | 118 | 117 | 105 | 88.9 | 75.3 | 62.7 | 45.5
SA-350 LF2 Class1 | 138 | 138 | 138 | 138 | 138 | 138 | 136 | 129 | 125 | 122 | 117 | 101 | 83.9 | 67 | 51.1
SA-350 LF2 Class2 | 138 | 138 | 138 | 138 | 138 | 138 | 136 | 129 | 125 | 122 | 117 | 101 | 83.9 | 67 | 51.1
SA-350 LF3 Class1 | 138 | 138 | 138 | 138 | 138 | 138 | 138 | 133 | 128 | 122 | NV | NV | NV | NV | NV | NV | NV
SA-350 LF3 Class2 | 138 | 138 | 138 | 138 | 138 | 138 | 138 | 133 | 128 | 122 | NV | NV | NV | NV | NV | NV | NV
SA-36 (Bar) | 114 | 114 | 114 | 114 | 114 | 114 | 114 | 114 | 114 | 114 | 105 | 88.9 | 75.3 | 62.6 | 45.9
SA-36 (Plate, Shape) | 114 | 114 | 114 | 114 | 114 | 114 | 114 | 114 | 114 | 114 | 105 | NV | NV | NV | NV | NV | NV
SA-387 11 CL.1 | 118 | 118 | 118 | 118 | 118 | 118 | 118 | 118 | 118 | 118 | 118 | 118 | 116 | 114 | 101 | 72.9 | 51.7
SA-387 11 CL.2 | 148 | 148 | 148 | 148 | 148 | 148 | 148 | 148 | 148 | 148 | 148 | 148 | 148 | 143 | 107
SA-387 12 CL.1 | 108 | 107 | 106 | 105 | 104 | 104 | 104 | 104 | 104 | 104 | 104 | 104 | 104 | 104 | 102
SA-387 12 CL.2 | 128 | 128 | 125 | 124 | 123 | 123 | 123 | 123 | 123 | 123 | 123 | 123 | 123 | 123 | 123
SA-387 22 CL.1 | 118 | 118 | 118 | 116 | 114 | 114 | 114 | 114 | 114 | 114 | 114 | 114 | 114 | 114 | 100
SA-387 22 CL.2 | 148 | 148 | 147 | 146 | 144 | 142 | 141 | 141 | 140 | 139 | 138 | 136 | 133 | 130 | 116
SA-403 304 | 138 | 138 | 137 | 134 | 130 | 126 | 122 | 116 | 114 | 111 | 109 | 107 | 105 | 103 | 101
SA-403 304H | 138 | 138 | 137 | 134 | 130 | 126 | 122 | 116 | 114 | 111 | 109 | 107 | 105 | 103 | 101
SA-403 304L | 115 | 115 | 115 | 115 | 115 | 110 | 103 | 97.7 | 95.7 | 94.1 | 92.6 | 91.3 | 90 | 88.7 | 86.6
SA-403 316 | 138 | 138 | 138 | 138 | 138 | 134 | 126 | 119 | 116 | 114 | 112 | 111 | 110 | 108 | 108
SA-403 316L | 115 | 115 | 115 | 115 | 115 | 109 | 103 | 98 | 95.7 | 94.1 | 92.8 | 90.9 | 89 | 87.8 | 86.6
SA-403 321 | 138 | 138 | 138 | 135 | 132 | 129 | 129 | 127 | 125 | 123 | 121 | 119 | 117 | 115 | 114
SA-403 347 | 138 | 138 | 137 | 134 | 129 | 123 | 119 | 117 | 116 | 116 | 116 | 116 | 116 | 116 | 115
SA-420 WPL6 | 118 | 118 | 118 | 118 | 118 | 118 | 118 | 118 | 118 | 117 | 105 | 88.9 | 75.3 | 62.7 | 45.5 | NV | NV
SA-516 55 | 108 | 108 | 108 | 108 | 108 | 108 | 108 | 107 | 104 | 101 | 97.8 | 89.1 | 75.4 | 62.6 | 45.5
SA-516 60 | 118 | 118 | 118 | 118 | 118 | 118 | 118 | 115 | 112 | 108 | 104 | 88.9 | 75.3 | 62.7 | 45.5
SA-516 65 | 128 | 128 | 128 | 128 | 128 | 128 | 128 | 125 | 122 | 118 | 114 | 95 | 79.6 | 63.2 | 45.3
SA-516 70 | 138 | 138 | 138 | 138 | 138 | 138 | 138 | 136 | 132 | 128 | 123 | 101 | 83.8 | 67.1 | 51
SA-53 E/B (Wld.) | 101 | 101 | 101 | 101 | 101 | 101 | 101 | 101 | 101 | 99.7 | 89.7 | 75.9 | 64.1 | 53.3 | 38.6 | 26.8 | NV
SA-537 CL.1 (64<t≤100) | 128 | 128 | 128 | 128 | 128 | 128 | 128 | 128 | 128 | 127 | 114 | NV | NV | NV | NV | NV | NV
SA-537 CL.1 (t≤64) | 138 | 138 | 138 | 137 | 136 | 134 | 134 | 134 | 134 | 133 | 125 | NV | NV | NV | NV | NV | NV
SA-537 CL.2 (100<t≤150) | 138 | 138 | 138 | 137 | 136 | 134 | 134 | 134 | 134 | 133 | 125 | NV | NV | NV | NV | NV | NV
SA-537 CL.2 (64<t≤100) | 148 | 148 | 147 | 147 | 145 | 144 | 144 | 144 | 144 | 143 | 134 | NV | NV | NV | NV | NV | NV
SA-537 CL.2 (t≤64) | 158 | 158 | 158 | 157 | 156 | 154 | 154 | 154 | 154 | 151 | 132 | NV | NV | NV | NV | NV | NV
SA-537 CL.3 (100<t≤150) | 138 | 138 | 138 | 137 | 136 | 135 | 131 | 126 | 123 | 121 | 118 | NV | NV | NV | NV | NV | NV
SA-537 CL.3 (64<t≤100) | 148 | 148 | 147 | 147 | 145 | 144 | 144 | 144 | 144 | 142 | 123 | NV | NV | NV | NV | NV | NV
SA-537 CL.3 (t≤64) | 158 | 158 | 158 | 157 | 156 | 154 | 154 | 154 | 154 | 151 | 132 | NV | NV | NV | NV | NV | NV
SB-127 N04400 (Monel 400) Annealed | 129 | 121 | 112 | 108 | 105 | 101 | 101 | 101 | 101 | 101 | 101 | 100 | 99.3 | 79.9 | 60.2 | 42.1 | NV
SB-127 N04400 (Monel 400) As rolled | 148 | 148 | 148 | 148 | 148 | 148 | 148 | 148 | 148 | 147 | 141 | 127 | 102 | 64.9 | 35 | 8.02 | NV
SB-168 N06600 (Inconel 600) Annealed | 158 | 152 | 146 | 144 | 143 | 142 | 140 | 138 | 137 | 136 | 135 | 134 | 132 | 130 | 118 | 86.5 | 58.7
SB-168 N06600 (Inconel 600) Annealed G5 | 158 | 158 | 158 | 158 | 158 | 158 | 158 | 158 | 158 | 158 | 158 | 158 | 158 | 156 | 124 | 86.5 | 58.7
SB-168 N06600 (Inconel 600) Hot rolled | 161 | 156 | 152 | 150 | 148 | 147 | 147 | 146 | 146 | 145 | 145 | 143 | 141 | 139 | 137 | 134 | 118
SB-168 N06600 (Inconel 600) Hot rolled G5 | 161 | 161 | 161 | 161 | 161 | 161 | 161 | 161 | 161 | 161 | 161 | 161 | 161 | 161 | 161 | 151 | 119
SB-409 N08800 (Incoloy 800) | 138 | 132 | 127 | 124 | 123 | 119 | 116 | 113 | 112 | 111 | 109 | 108 | 107 | 106 | 104 | 103 | 102
SB-409 N08800 (Incoloy 800) Annealed G5 | 138 | 138 | 138 | 138 | 138 | 138 | 138 | 138 | 138 | 138 | 138 | 138 | 138 | 138 | 138 | 138 | 137
SB-443 1 N06625 (Inconel 625) Cold rolled/ann. | 236 | 236 | 236 | 236 | 236 | 232 | 228 | 224 | 222 | 221 | 219 | 217 | 215 | 213 | 212 | 210 | 207
SB-443 1 N06625 (Inconel 625) Hot rolled/ann. | 217 | 217 | 217 | 217 | 217 | 217 | 217 | 205 | 204 | 202 | 201 | 199 | 197 | 196 | 194 | 192 | 190
SB-443 2 N06625 (Inconel 625) Cold rolled/Solution ann. G5 | 184 | 184 | 184 | 184 | 184 | 184 | 184 | 184 | 184 | 184 | 184 | 184 | 184 | 184 | 184 | 184 | 183
SB-443 2 N06625 (Inconel 625) Hot rolled/Solution ann. | 184 | 175 | 169 | 165 | 161 | 155 | 150 | 146 | 144 | 143 | 141 | 140 | 139 | 138 | 137 | 136 | 135
SB-575 N10276 (Hastelloy C-276) | 188 | 180 | 170 | 164 | 158 | 148 | 139 | 131 | 128 | 125 | 122 | 120 | 118 | 117 | 115 | 115 | 114
SB-575 N10276 (Hastelloy C-276) G5 | 188 | 188 | 188 | 188 | 188 | 188 | 187 | 177 | 172 | 169 | 165 | 162 | 159 | 157 | 156 | 155 | 154

## Table 2A,2B
Allowable Stress Based on Table 2A,2B based of ASME Section II Part D Ed.2025 for ASME Section VIII, Div.2 Class 1; (MPa)
Temperature (°C) Material | 40 | 65 | 100 | 125 | 150 | 200 | 250 | 300 | 325 | 350 | 375 | 400 | 425 | 450 | 475 | 500 | 525
SA-105 | 161 | 156 | 151 | 148 | 146 | 142 | 136 | 129 | 125 | 122 | 118 | NV | NV | NV | NV | NV | NV
SA-106 B | 138 | 138 | 138 | 138 | 138 | 137 | 132 | 126 | 122 | 118 | 115 | NV | NV | NV | NV | NV | NV
SA-182 11 CL.1 | 138 | 132 | 127 | 124 | 121 | 116 | 112 | 109 | 108 | 106 | 104 | 102 | 99.5 | 97 | 94.5 | 92 | NV
SA-182 11 CL.2 | 161 | 161 | 161 | 161 | 161 | 156 | 151 | 146 | 143 | 141 | 138 | 136 | 133 | 130 | 109 | 80.6 | NV
SA-182 12 CL.1 | 138 | 136 | 132 | 128 | 125 | 120 | 116 | 113 | 112 | 110 | 109 | 107 | 106 | 103 | 101 | 98.2 | NV
SA-182 12 CL.2 | 161 | 159 | 158 | 156 | 154 | 150 | 145 | 141 | 139 | 137 | 136 | 134 | 132 | 129 | 125 | 121 | NV
SA-182 22 CL.1 | 138 | 133 | 128 | 126 | 125 | 124 | 123 | 123 | 123 | 123 | 123 | 123 | 122 | 119 | 99.6 | 80.9 | NV
SA-182 22 CL.3 | 172 | 172 | 172 | 170 | 167 | 166 | 166 | 165 | 164 | 162 | 161 | 158 | 155 | 152 | 128 | 94.6 | NV
SA-182 304 (t>130) | 138 | 138 | 138 | 138 | 138 | 129 | 122 | 116 | 114 | 111 | 109 | 107 | 105 | 103 | NV | NV | NV
SA-182 304 (t≤130) | 138 | 138 | 138 | 138 | 138 | 129 | 122 | 116 | 114 | 111 | 109 | 107 | 105 | 103 | NV | NV | NV
SA-182 304H (t>130) | 138 | 138 | 138 | 138 | 138 | 129 | 122 | 116 | 114 | 111 | 109 | 107 | 105 | 103 | NV | NV | NV
SA-182 304H (t≤130) | 138 | 138 | 138 | 138 | 138 | 129 | 122 | 116 | 114 | 111 | 109 | 107 | 105 | 103 | NV | NV | NV
SA-182 304L (t>130) | 115 | 115 | 115 | 115 | 115 | 110 | 103 | 97.7 | 95.8 | 94.1 | 92.9 | 91.6 | 89.7 | 88.4 | NV | NV | NV
SA-182 304L (t≤130) | 115 | 115 | 115 | 115 | 115 | 110 | 103 | 97.7 | 95.8 | 94.1 | 92.9 | 91.6 | 89.7 | 88.4 | NV | NV | NV
SA-182 310 (t≤130) | 115 | 115 | 115 | 115 | 115 | 109 | 103 | 98 | 95.7 | 94.1 | 92.8 | 90.9 | 89 | 87.8 | NV | NV | NV
SA-182 316 (t>130) | 138 | 138 | 138 | 138 | 138 | 134 | 126 | 119 | 116 | 114 | 112 | 111 | 110 | 108 | NV | NV | NV
SA-182 316 (t≤130) | 138 | 138 | 138 | 138 | 138 | 134 | 126 | 119 | 116 | 114 | 112 | 111 | 110 | 108 | NV | NV | NV
SA-182 316L (t>130) | 115 | 115 | 115 | 115 | 115 | 109 | 103 | 98 | 95.7 | 94.1 | 92.8 | 90.9 | 89 | 87.8 | NV | NV | NV
SA-182 316L (t≤130) | 115 | 115 | 115 | 115 | 115 | 109 | 103 | 98 | 95.7 | 94.1 | 92.8 | 90.9 | 89 | 87.8 | NV | NV | NV
SA-182 321 (t>130) | 138 | 138 | 138 | 138 | 138 | 138 | 134 | 128 | 125 | 123 | 120 | 119 | 117 | 115 | NV | NV | NV
SA-182 321 (t≤130) | 138 | 138 | 138 | 138 | 138 | 138 | 134 | 128 | 125 | 123 | 120 | 119 | 117 | 115 | NV | NV | NV
SA-182 347 (t>130) | 138 | 138 | 138 | 138 | 138 | 134 | 129 | 127 | 127 | 126 | 126 | 126 | 126 | 126 | NV | NV | NV
SA-182 347 (t≤130) | 138 | 138 | 138 | 138 | 138 | 138 | 138 | 135 | 132 | 130 | 129 | 128 | 126 | 125 | NV | NV | NV
SA-182 F51 Duplex (S31803) | 207 | 207 | 207 | 204 | 199 | 193 | 188 | 186 | 185 | NV | NV | NV | NV | NV | NV | NV | NV
SA-234 WP11 CL.1 | 138 | 132 | 127 | 124 | 121 | 116 | 112 | 109 | 108 | 106 | 104 | 102 | 99.5 | 97 | 94.5 | 92 | NV
SA-234 WP12 CL.1 | 138 | 136 | 132 | 128 | 125 | 120 | 116 | 113 | 112 | 110 | 109 | 107 | 106 | 103 | 101 | 98.2 | NV
SA-234 WP22 CL.1 | 138 | 132 | 128 | 127 | 125 | 124 | 123 | 123 | 123 | 123 | 123 | 123 | 122 | 119 | 101 | 77.7 | NV
SA-234 WPB | 138 | 138 | 138 | 138 | 138 | 137 | 132 | 126 | 122 | 118 | 115 | NV | NV | NV | NV | NV | NV
SA-240 304 | 138 | 138 | 138 | 138 | 138 | 129 | 122 | 116 | 114 | 111 | 109 | 107 | 105 | 103 | NV | NV | NV
SA-240 304H | 138 | 138 | 138 | 138 | 138 | 129 | 122 | 116 | 114 | 111 | 109 | 107 | 105 | 103 | NV | NV | NV
SA-240 304L | 115 | 115 | 115 | 115 | 115 | 110 | 103 | 97.7 | 95.8 | 94.1 | 92.9 | 91.6 | 89.7 | 88.4 | NV | NV | NV
SA-240 310S | 138 | 138 | 138 | 138 | 138 | 138 | 134 | 129 | 127 | 125 | 123 | 122 | 120 | 118 | NV | NV | NV
SA-240 316 | 138 | 138 | 138 | 138 | 138 | 134 | 126 | 119 | 116 | 114 | 112 | 111 | 110 | 108 | NV | NV | NV
SA-240 316H | 138 | 138 | 138 | 138 | 138 | 134 | 126 | 119 | 116 | 114 | 112 | 111 | 110 | 108 | NV | NV | NV
SA-240 316L | 115 | 115 | 115 | 115 | 115 | 109 | 103 | 98 | 95.7 | 94.1 | 92.8 | 90.9 | 89 | 87.8 | NV | NV | NV
SA-240 321 | 138 | 138 | 138 | 138 | 138 | 138 | 134 | 128 | 125 | 123 | 120 | 119 | 117 | 115 | NV | NV | NV
SA-240 321H | 138 | 138 | 138 | 138 | 138 | 138 | 134 | 128 | 125 | 123 | 120 | 119 | 117 | 115 | NV | NV | NV
SA-240 347 | 138 | 138 | 138 | 138 | 138 | 138 | 138 | 135 | 132 | 130 | 129 | 128 | 126 | 125 | NV | NV | NV
SA-240 410 | 138 | 132 | 126 | 124 | 123 | 120 | 119 | 117 | 115 | 114 | 111 | 108 | 104 | 101 | NV | NV | NV
SA-240 410S | 138 | 132 | 126 | 124 | 123 | 120 | 119 | 117 | 115 | 114 | 111 | 108 | 104 | 101 | NV | NV | NV
SA-240 Duplex (S31803) | 207 | 207 | 207 | 204 | 199 | 193 | 188 | 186 | 185 | NV | NV | NV | NV | NV | NV | NV | NV
SA-266 2 | 161 | 156 | 151 | 148 | 146 | 142 | 136 | 129 | 125 | 122 | 118 | NV | NV | NV | NV | NV | NV
SA-266 4 | 161 | 156 | 151 | 148 | 146 | 142 | 136 | 129 | 125 | 122 | 118 | NV | NV | NV | NV | NV | NV
SA-283 D | 138 | 138 | 138 | 136 | 134 | 130 | 125 | 118 | 115 | 111 | 105 | NV | NV | NV | NV | NV | NV
SA-285 C | 126 | 126 | 126 | 124 | 122 | 118 | 114 | 107 | 104 | 101 | 98.1 | NV | NV | NV | NV | NV | NV
SA-312 304 (Smls.) | 138 | 138 | 138 | 138 | 138 | 129 | 122 | 116 | 114 | 111 | 109 | 107 | 105 | 103 | NV | NV | NV
SA-312 304 (Wld.) | 117 | 117 | 117 | 117 | 117 | 110 | 103 | 98.5 | 96.5 | 94.7 | 92.8 | 90.9 | 89.1 | 87.2 | NV | NV | NV
SA-312 304H (Smls.) | 138 | 138 | 138 | 138 | 138 | 129 | 122 | 116 | 114 | 111 | 109 | 107 | 105 | 103 | NV | NV | NV
SA-312 304H (Wld.) | 117 | 117 | 117 | 117 | 117 | 110 | 103 | 98.5 | 96.5 | 94.7 | 92.8 | 90.9 | 89.1 | 87.2 | NV | NV | NV
SA-312 304L (Smls.) | 115 | 115 | 115 | 115 | 115 | 110 | 103 | 97.7 | 95.8 | 94.1 | 92.9 | 91.6 | 89.7 | 88.4 | NV | NV | NV
SA-312 304L (Wld.) | 97.9 | 97.9 | 97.9 | 97.9 | 97.9 | 93 | 87.2 | 82.9 | 81.6 | 80.2 | 78.4 | 77.9 | 76.6 | 75.4 | NV | NV | NV
SA-312 310S (Smls.) | 138 | 138 | 138 | 138 | 138 | 138 | 134 | 129 | 127 | 125 | 123 | 122 | 120 | 118 | NV | NV | NV
SA-336 11 CL.2 | 161 | 161 | 161 | 161 | 161 | 156 | 151 | 146 | 143 | 141 | 138 | 136 | 133 | 130 | 109 | 80.6 | NV
SA-336 11 CL.3 | 172 | 172 | 172 | 172 | 172 | 172 | 169 | 164 | 161 | 158 | 155 | NV | NV | NV | NV | NV | NV
SA-336 12 | 161 | 161 | 157 | 156 | 154 | 150 | 145 | 141 | 139 | 137 | 136 | 134 | 132 | 129 | 125 | 121 | NV
SA-336 22 CL.1 | 138 | 132 | 128 | 127 | 125 | 124 | 123 | 123 | 123 | 123 | 123 | 123 | 122 | 119 | 101 | 77.7 | NV
SA-336 22 CL.3 | 172 | 172 | 172 | 170 | 167 | 166 | 166 | 165 | 164 | 162 | 161 | 158 | 155 | 152 | 128 | 94.6 | NV
SA-312 310S (Wld.) | 117 | 117 | 117 | 117 | 117 | 117 | 114 | 109 | 108 | 106 | 105 | 103 | 102 | 101 | NV | NV | NV
SA-312 316 (Smls.) | 138 | 138 | 138 | 138 | 138 | 134 | 126 | 119 | 116 | 114 | 112 | 111 | 110 | 108 | NV | NV | NV
SA-312 316 (Wld.) | 117 | 117 | 117 | 117 | 117 | 114 | 107 | 101 | 99 | 96.8 | 95.7 | 94.4 | 93.1 | 92.5 | NV | NV | NV
SA-312 316H (Smls.) | 138 | 138 | 138 | 138 | 138 | 134 | 126 | 119 | 116 | 114 | 112 | 111 | 110 | 108 | NV | NV | NV
SA-312 316H (Wld.) | 117 | 117 | 117 | 117 | 117 | 114 | 107 | 101 | 99 | 96.8 | 95.7 | 94.4 | 93.1 | 92.5 | NV | NV | NV
SA-312 316L (Smls.) | 115 | 115 | 115 | 115 | 115 | 109 | 103 | 98 | 95.7 | 94.1 | 92.8 | 90.9 | 89 | 87.8 | NV | NV | NV
SA-312 316L (Wld.) | 97.9 | 97.9 | 97.9 | 97.9 | 97.9 | 93 | 87.2 | 82.9 | 81.6 | 80.2 | 78.4 | 77.2 | 75.9 | 74.7 | NV | NV | NV
SA-312 321 (Smls.) (t>9.5) | 115 | 115 | 115 | 115 | 115 | 115 | 112 | 106 | 104 | 102 | 100 | 98.5 | 97.3 | 96 | NV | NV | NV
SA-312 321 (Smls.) (t≤9.5) | 138 | 138 | 138 | 138 | 138 | 138 | 134 | 128 | 125 | 123 | 120 | 119 | 117 | 115 | NV | NV | NV
SA-312 321 (Wld.) (t≤9.5) | 117 | 117 | 117 | 117 | 117 | 117 | 114 | 109 | 106 | 104 | 102 | 101 | 99.4 | 98.1 | NV | NV | NV
SA-312 347 (Smls.) | 138 | 138 | 138 | 138 | 138 | 138 | 138 | 135 | 132 | 130 | 129 | 128 | 126 | 125 | NV | NV | NV
SA-312 347 (Wld.) | 117 | 117 | 117 | 117 | 117 | 117 | 117 | 115 | 112 | 111 | 109 | 108 | 108 | 107 | NV | NV | NV
SA-333 6 | 138 | 138 | 138 | 138 | 138 | 137 | 132 | 126 | 122 | 118 | 115 | NV | NV | NV | NV | NV | NV
SA-350 LF2 | 161 | 156 | 151 | 148 | 146 | 142 | 136 | 129 | 125 | 122 | 118 | NV | NV | NV | NV | NV | NV
SA-350 LF3 | 161 | 160 | 157 | 155 | 152 | 148 | 142 | 133 | 128 | 122 | 116 | NV | NV | NV | NV | NV | NV
SA-36 (Plate, Bar, Shape) | 133 | 133 | 133 | 133 | 133 | 133 | 133 | 129 | 125 | 122 | 119 | NV | NV | NV | NV | NV | NV
SA-387 11 CL.1 | 138 | 138 | 138 | 138 | 138 | 135 | 131 | 127 | 126 | 123 | 121 | 118 | 116 | 114 | 106 | 97.1 | NV
SA-387 11 CL.2 | 172 | 172 | 172 | 172 | 172 | 172 | 169 | 164 | 161 | 158 | 155 | 153 | 149 | 142 | 119 | 91.4 | NV
SA-387 12 CL.1 | 126 | 125 | 124 | 122 | 121 | 121 | 119 | 117 | 115 | 113 | 112 | 110 | 108 | 107 | 104 | 102 | NV
SA-387 12 CL.2 | 150 | 150 | 146 | 144 | 143 | 143 | 143 | 141 | 139 | 137 | 136 | 134 | 132 | 129 | 125 | 121 | NV
SA-387 22 CL.1 | 138 | 133 | 128 | 126 | 125 | 124 | 123 | 123 | 123 | 123 | 123 | 123 | 122 | 119 | 101 | 77.7 | NV
SA-387 22 CL.2 | 172 | 172 | 172 | 170 | 167 | 166 | 166 | 165 | 164 | 162 | 161 | 158 | 155 | 152 | 128 | 94.6 | NV
SA-516 55 | 126 | 126 | 126 | 124 | 122 | 118 | 114 | 107 | 104 | 101 | 98.1 | NV | NV | NV | NV | NV | NV
SA-516 60 | 138 | 138 | 134 | 132 | 130 | 126 | 121 | 115 | 112 | 108 | 105 | NV | NV | NV | NV | NV | NV
SA-516 65 | 150 | 150 | 147 | 144 | 142 | 138 | 132 | 126 | 122 | 118 | 115 | NV | NV | NV | NV | NV | NV
SA-516 70 | 161 | 161 | 160 | 157 | 154 | 149 | 143 | 136 | 132 | 129 | 124 | NV | NV | NV | NV | NV | NV
SA-53 E/B (Wld.) | 138 | 138 | 138 | 138 | 138 | 137 | 132 | 126 | 122 | 118 | 115 | NV | NV | NV | NV | NV | NV
SA-537 CL.1 (64<t≤100) | 150 | 150 | 150 | 150 | 150 | 150 | 150 | 150 | 148 | 140 | 134 | NV | NV | NV | NV | NV | NV
SA-537 CL.1 (t≤64) | 161 | 161 | 160 | 159 | 157 | 156 | 157 | 156 | 153 | 150 | 147 | NV | NV | NV | NV | NV | NV
SA-537 CL.2 (100<t≤150) | 161 | 161 | 161 | 161 | 161 | 161 | 161 | 160 | 159 | 153 | 141 | NV | NV | NV | NV | NV | NV
SA-537 CL.2 (64<t≤100) | 172 | 172 | 172 | 172 | 172 | 172 | 172 | 172 | 170 | 168 | 167 | NV | NV | NV | NV | NV | NV
SA-537 CL.2 (t≤64) | 184 | 184 | 184 | 184 | 184 | 184 | 184 | 183 | 182 | 177 | 166 | NV | NV | NV | NV | NV | NV
SA-537 CL.3 (100<t≤150) | 161 | 161 | 161 | 160 | 160 | 154 | 148 | 143 | 141 | 139 | 136 | NV | NV | NV | NV | NV | NV
SA-537 CL.3 (64<t≤100) | 172 | 172 | 172 | 172 | 172 | 172 | 172 | 172 | 167 | 152 | 147 | NV | NV | NV | NV | NV | NV
SA-537 CL.3 (t≤64) | 184 | 184 | 184 | 184 | 184 | 184 | 184 | 183 | 182 | 177 | 166 | NV | NV | NV | NV | NV | NV
SB-127 N04400 (Monel 400) Annealed | 129 | 119 | 112 | 108 | 105 | 101 | 101 | 101 | 101 | 101 | 101 | 99.9 | 98.7 | NV | NV | NV | NV
SB-127 N04400 (Monel 400) As rolled | 172 | 172 | 172 | 172 | 171 | 165 | 162 | 160 | 159 | 158 | 156 | 144 | 140 | NV | NV | NV | NV
SB-168 N06600 (Inconel 600) Annealed | 161 | 161 | 161 | 161 | 161 | 161 | 161 | 161 | 161 | 161 | 161 | 161 | 161 | 161 | 161 | 161 | NV
SB-409 N08800 (Incoloy 800) Annealed | 138 | 138 | 138 | 138 | 138 | 138 | 138 | 138 | 138 | 138 | 138 | 138 | 138 | 138 | 138 | 138 | NV
SB-443 N06625 (t≤70) (Inconel 625) Hot rolled/ann. | 253 | 247 | 243 | 239 | 236 | 230 | 224 | 219 | 216 | 214 | 212 | 210 | 208 | NV | NV | NV | NV
SB-443 N06625 (t≤9.5) (Inconel 625) Cold rolled/ann. | 253 | 247 | 243 | 239 | 236 | 230 | 224 | 219 | 216 | 214 | 212 | 210 | 208 | NV | NV | NV | NV
SB-575 N10276 (Hastelloy C-276) | 188 | 188 | 188 | 188 | 188 | 188 | 187 | 177 | 172 | 169 | 165 | 162 | 162 | 159 | NV | NV | NV

## Table 5A,5B
Allowable Stress Based on Table 5A,5B based of ASME Section II Part D Ed.2025 for ASME Section VIII, Div.2 Class 2; (MPa)
Temperature (°C) Material | 40 | 65 | 100 | 125 | 150 | 175 | 200 | 225 | 250 | 275 | 300 | 325 | 350 | 375 | 400 | 425 | 450 | 475 | 500 | 525
SA-105 | 165 | 156 | 151 | 148 | 146 | 144 | 142 | 139 | 136 | 133 | 129 | 125 | 122 | 118 | 101 | 83.8 | 66.8 | 50.3 | 33.2 | 21.4
SA-106 B | 161 | 151 | 147 | 144 | 142 | 140 | 138 | 135 | 132 | 129 | 126 | 122 | 118 | 115 | NV | NV | NV | NV | NV | NV
SA-182 11 CL.1 | 138 | 131 | 126 | 124 | 121 | 119 | 116 | 115 | 113 | 111 | 109 | 107 | 106 | 104 | 102 | 99.6 | 97.2 | 94.5 | 73.7 | 52
SA-182 11 CL.2 | 184 | 175 | 169 | 165 | 161 | 158 | 155 | 153 | 150 | 148 | 146 | 143 | 141 | 138 | 136 | 133 | 130 | 105 | 73.7 | 52
SA-182 12 CL.1 | 147 | 138 | 132 | 128 | 125 | 122 | 120 | 118 | 116 | 114 | 113 | 112 | 110 | 109 | 107 | 105 | 103 | 101 | 92.1 | 61.1
SA-182 12 CL.2 | 184 | 173 | 165 | 160 | 156 | 153 | 150 | 147 | 145 | 143 | 141 | 139 | 138 | 136 | 134 | 132 | 129 | 126 | 92.1 | 61.1
SA-182 22 CL.1 | 138 | 132 | 128 | 126 | 125 | 124 | 124 | 124 | 124 | 124 | 124 | 124 | 124 | 124 | 123 | 122 | 121 | 99.6 | 80.9 | 63.3
SA-182 22 CL.3 | 207 | 196 | 188 | 184 | 181 | 178 | 176 | 174 | 172 | 170 | 169 | 167 | 165 | 163 | 161 | 158 | 154 | 128 | 88.4 | 64
SA-182 304 (t>130) | 138 | 138 | 138 | 138 | 138 | 134 | 129 | 125 | 122 | 119 | 116 | 113 | 111 | 109 | 107 | 105 | 103 | 101
SA-182 304 (t≤130) | 138 | 138 | 138 | 138 | 138 | 134 | 129 | 125 | 122 | 119 | 116 | 113 | 111 | 109 | 107 | 105 | 103 | 101
SA-182 304H (t>130) | 138 | 138 | 138 | 138 | 138 | 134 | 129 | 125 | 122 | 119 | 116 | 113 | 111 | 109 | 107 | 105 | 103 | 101 | 99.1 | 97.3
SA-182 304H (t≤130) | 138 | 138 | 138 | 138 | 138 | 134 | 129 | 125 | 122 | 119 | 116 | 113 | 111 | 109 | 107 | 105 | 103 | 101 | 99.1 | 97.3
SA-182 304L (t>130) | 115 | 115 | 115 | 115 | 115 | 114 | 110 | 106 | 103 | 99.9 | 97.7 | 95.7 | 94.1 | 92.6 | 91.3 | 90 | 88.7 | 87.3 | 85.6 | 83.7
SA-182 304L (t≤130) | 115 | 115 | 115 | 115 | 115 | 114 | 110 | 106 | 103 | 99.9 | 97.7 | 95.7 | 94.1 | 92.6 | 91.3 | 90 | 88.7 | 87.3 | 85.6 | 83.7
SA-182 310 (t≤130) | 138 | 138 | 138 | 138 | 138 | 138 | 138 | 137 | 134 | 131 | 129 | 127 | 125 | 123 | 122 | 120 | 119 | 117 | 116 | 84.9
SA-182 316 (t>130) | 138 | 138 | 138 | 138 | 138 | 138 | 134 | 129 | 125 | 122 | 119 | 116 | 114 | 112 | 111 | 110 | 109 | 108 | 107 | 106
SA-182 316 (t≤130) | 138 | 138 | 138 | 138 | 138 | 138 | 134 | 129 | 125 | 122 | 119 | 116 | 114 | 112 | 111 | 110 | 109 | 108
SA-182 316L (t>130) | 115 | 115 | 115 | 115 | 115 | 113 | 109 | 106 | 103 | 100 | 98.1 | 96.1 | 94.3 | 92.6 | 90.9 | 89.3 | 87.6 | 85.9 | NV | NV
SA-182 316L (t≤130) | 115 | 115 | 115 | 115 | 115 | 113 | 109 | 106 | 103 | 100 | 98.1 | 96.1 | 94.3 | 92.6 | 90.9 | 89.3 | 87.6 | 85.9 | NV | NV
SA-182 321 (t>130) | 138 | 138 | 138 | 138 | 138 | 138 | 138 | 138 | 135 | 131 | 128 | 125 | 123 | 120 | 119 | 117 | 116 | 114 | 113 | 112
SA-182 321 (t≤130) | 138 | 138 | 138 | 138 | 138 | 138 | 138 | 138 | 135 | 131 | 128 | 125 | 123 | 120 | 119 | 117 | 116 | 114 | 113 | 112
SA-182 347 (t>130) | 138 | 138 | 138 | 138 | 138 | 138 | 138 | 138 | 138 | 138 | 135 | 132 | 130 | 128 | 127 | 126 | 126 | 125
SA-182 347 (t≤130) | 138 | 138 | 138 | 138 | 138 | 138 | 138 | 138 | 138 | 138 | 135 | 132 | 130 | 128 | 127 | 126 | 126 | 125
SA-182 F51 Duplex (S31803) | 259 | 259 | 259 | 254 | 247 | 241 | 236 | 232 | 230 | 226 | 222 | 218 | NV | NV | NV | NV | NV | NV | NV | NV
SA-234 WP11 CL.1 | 138 | 131 | 126 | 124 | 121 | 119 | 116 | 115 | 113 | 111 | 109 | 107 | 106 | 104 | 102 | 99.6 | 97.2 | 94.5 | 73.7 | 52
SA-234 WP12 CL.1 | 147 | 138 | 132 | 128 | 125 | 122 | 120 | 118 | 116 | 114 | 113 | 112 | 110 | 109 | 107 | 105 | 103 | 101 | 92.1 | 61.1
SA-234 WP22 CL.1 | 138 | 132 | 128 | 126 | 125 | 124 | 124 | 124 | 124 | 124 | 124 | 124 | 124 | 124 | 123 | 122 | 121 | 99.6 | 80.9 | 63.3
SA-234 WPB | 161 | 151 | 147 | 144 | 142 | 140 | 138 | 135 | 132 | 129 | 126 | 122 | 118 | 115 | 95.1 | 79.5 | 62.6 | 45 | 31.7 | 21.4
SA-240 304 | 138 | 138 | 138 | 138 | 138 | 134 | 129 | 125 | 122 | 119 | 116 | 113 | 111 | 109 | 107 | 105 | 103 | 101
SA-240 304H | 138 | 138 | 138 | 138 | 138 | 134 | 129 | 125 | 122 | 119 | 116 | 113 | 111 | 109 | 107 | 105 | 103 | 101
SA-240 304L | 115 | 115 | 115 | 115 | 115 | 114 | 110 | 106 | 103 | 99.9 | 97.7 | 95.7 | 94.1 | 92.6 | 91.3 | 90 | 88.7 | 87.3
SA-240 310S | 138 | 138 | 138 | 138 | 138 | 138 | 138 | 137 | 134 | 131 | 129 | 127 | 125 | 123 | 122 | 120 | 119 | 117 | 116 | 84.9
SA-240 316 | 138 | 138 | 138 | 138 | 138 | 138 | 134 | 129 | 125 | 122 | 119 | 116 | 114 | 112 | 111 | 110 | 109 | 108
SA-240 316L | 115 | 115 | 115 | 115 | 115 | 113 | 109 | 106 | 103 | 100 | 98.1 | 96.1 | 94.3 | 92.6 | 90.9 | 89.3 | 87.6 | 85.9 | NV | NV
SA-240 321 | 138 | 138 | 138 | 138 | 138 | 138 | 138 | 138 | 135 | 131 | 128 | 125 | 123 | 120 | 119 | 117 | 116 | 114 | 113 | 112
SA-240 321H | 138 | 138 | 138 | 138 | 138 | 138 | 138 | 138 | 135 | 131 | 128 | 125 | 123 | 120 | 119 | 117 | 116 | 114 | 113 | 112
SA-240 347 | 138 | 138 | 138 | 138 | 138 | 138 | 138 | 138 | 138 | 138 | 135 | 132 | 130 | 128 | 127 | 126 | 126 | 125 | 125 | 125
SA-240 Duplex (S31803) | 259 | 259 | 259 | 254 | 247 | 241 | 236 | 232 | 230 | 226 | 222 | 218 | NV | NV | NV | NV | NV | NV | NV | NV
SA-266 2 | 165 | 156 | 151 | 148 | 146 | 144 | 142 | 139 | 136 | 133 | 129 | 125 | 122 | 118 | 101 | 83.8 | 66.8 | 50.3 | 33.2 | 21.4
SA-266 4 | 165 | 156 | 151 | 148 | 146 | 144 | 142 | 139 | 136 | 133 | 129 | 125 | 122 | 118 | 101 | 83.8 | 66.8 | 50.3 | 33.2 | 21.4
SA-283 D | 152 | 143 | 138 | 136 | 134 | 132 | 130 | 128 | 125 | 122 | 118 | 115 | 111 | NV | NV | NV | NV | NV | NV | NV
SA-285 C (t ≤ 50) | 138 | 130 | 126 | 124 | 122 | 120 | 118 | 116 | 113 | 111 | 108 | 105 | 101 | 98.3 | 89 | 75.3 | 62.1 | 45 | 31.7 | 21.4
SA-312 304 (Smls.) | 138 | 138 | 138 | 138 | 138 | 134 | 129 | 125 | 122 | 119 | 116 | 113 | 111 | 109 | 107 | 105 | 103 | 101
SA-312 304 (Wld.) | 117 | 117 | 117 | 117 | 117 | 114 | 110 | 106 | 103 | 101 | 98.5 | 96.4 | 94.4 | 92.5 | 90.7 | 89 | 87.4 | 85.8
SA-312 304H (Smls.) | 138 | 138 | 138 | 138 | 138 | 134 | 129 | 125 | 122 | 119 | 116 | 113 | 111 | 109 | 107 | 105 | 103 | 101
SA-312 304H (Wld.) | 117 | 117 | 117 | 117 | 117 | 114 | 110 | 106 | 103 | 101 | 98.5 | 96.4 | 94.4 | 92.5 | 90.7 | 89 | 87.4 | 85.8
SA-312 304L (Smls.) | 115 | 115 | 115 | 115 | 115 | 114 | 110 | 106 | 103 | 99.9 | 97.7 | 95.7 | 94.1 | 92.6 | 91.3 | 90 | 88.7 | 87.3
SA-312 304L (Wld.) | 97.7 | 97.7 | 97.7 | 97.7 | 97.7 | 96.8 | 93.1 | 90 | 87.2 | 85 | 83 | 81.4 | 80 | 78.7 | 77.6 | 76.5 | 75.4 | 74.2
SA-312 310S (Smls.) | 138 | 138 | 138 | 138 | 138 | 138 | 138 | 137 | 134 | 131 | 129 | 127 | 125 | 123 | 122 | 120 | 119 | 117
SA-312 310S (Wld.) | 117 | NV | NV | NV | NV | NV | NV | NV | NV | NV | NV | NV | NV | NV | NV | NV | NV | NV | NV | NV
SA-312 316 (Smls.) | 138 | 138 | 138 | 138 | 138 | 138 | 134 | 129 | 125 | 122 | 119 | 116 | 114 | 112 | 111 | 110 | 109 | 108
SA-312 316 (Wld.) | 117 | 117 | 117 | 117 | 117 | 117 | 114 | 110 | 107 | 104 | 101 | 98.9 | 97.1 | 95.6 | 94.3 | 93.2 | 92.3 | 91.5
SA-312 316H (Smls.) | 138 | 138 | 138 | 138 | 138 | 138 | 134 | 129 | 125 | 122 | 119 | 116 | 114 | 112 | 111 | 110 | 109 | 108
SA-312 316H (Wld.) | 117 | 117 | 117 | 117 | 117 | 117 | 114 | 110 | 107 | 104 | 101 | 98.9 | 97.1 | 95.6 | 94.3 | 93.2 | 92.3 | 91.5
SA-312 316L (Smls.) | 115 | 115 | 115 | 115 | 115 | 113 | 109 | 106 | 103 | 100 | 98.1 | 96.1 | 94.3 | 92.6 | 90.9 | 89.3 | 87.6 | 85.9
SA-312 316L (Wld.) | 97.7 | 97.7 | 97.7 | 97.7 | 97.7 | 96.2 | 92.8 | 89.9 | 87.4 | 85.2 | 83.4 | 81.7 | 80.2 | 78.7 | 77.3 | 75.9 | 74.4 | 73
SA-312 321 (Smls.) (t>9.5) | 115 | 115 | 115 | 115 | 115 | 115 | 115 | 115 | 112 | 109 | 107 | 104 | 102 | 100 | 98.8 | 97.5 | 96.3 | 95.3
SA-312 321 (Smls.) (t≤9.5) | 138 | 138 | 138 | 138 | 138 | 138 | 138 | 138 | 135 | 131 | 128 | 125 | 123 | 120 | 119 | 117 | 116 | 114
SA-312 321 (Wld.) (t≤9.5) | 117 | 117 | 117 | 117 | 117 | 117 | 117 | 117 | 115 | 111 | 109 | 106 | 104 | 102 | 101 | 99.4 | 98.2 | 97.2
SA-312 347 (Smls.) | 138 | 138 | 138 | 138 | 138 | 138 | 138 | 138 | 138 | 138 | 135 | 132 | 130 | 128 | 127 | 126 | 126 | 125
SA-312 347 (Wld.) | 117 | 117 | 117 | 117 | 117 | 117 | 117 | 117 | 117 | 117 | 115 | 112 | 111 | 109 | 108 | 107 | 107 | 106
SA-333 6 | 161 | 151 | 147 | 144 | 142 | 140 | 138 | 135 | 132 | 129 | 126 | 122 | 118 | 115 | 95.1 | 79.5 | 62.6 | 45 | 31.7 | 21.4
SA-336 11 CL.2 | 184 | 175 | 169 | 165 | 161 | 158 | 155 | 153 | 150 | 148 | 146 | 143 | 141 | 138 | 136 | 133 | 130 | 105 | 73.7 | 52
SA-336 11 CL.3 | 207 | 197 | 190 | 185 | 181 | 178 | 175 | 172 | 169 | 166 | 164 | 161 | 159 | 156 | 153 | 149 | 146 | 105 | 73.7 | 52
SA-336 12 | 184 | 173 | 165 | 160 | 156 | 153 | 150 | 147 | 145 | 143 | 141 | 139 | 138 | 136 | 134 | 132 | 129 | 126 | 92.1 | 61.1
SA-336 22 CL.1 | 138 | 132 | 128 | 126 | 125 | 124 | 124 | 124 | 124 | 124 | 124 | 124 | 124 | 124 | 123 | 122 | 121 | 99.6 | 80.9 | 63.3
SA-336 22 CL.3 | 207 | 196 | 188 | 184 | 181 | 178 | 176 | 174 | 172 | 170 | 169 | 167 | 165 | 163 | 161 | 158 | 154 | 128 | 88.4 | 64
SA-350 LF1 CL.1 | 138 | 130 | 126 | 124 | 122 | 120 | 118 | 116 | 113 | 111 | 108 | 105 | 101 | 98.3 | NV | NV | NV | NV | NV | NV
SA-350 LF2 | 165 | 156 | 151 | 148 | 146 | 144 | 142 | 139 | 136 | 133 | 129 | 125 | 122 | 113 | 95.1 | 79.5 | 62.6 | 45 | 31.7 | 21.4
SA-350 LF3 | 172 | 162 | 157 | 154 | 152 | 150 | 148 | 145 | 141 | 137 | 133 | 127 | 121 | NV | NV | NV | NV | NV | NV | NV
SA-36 (Plate, Bar, Shape) | 165 | 156 | 151 | 148 | 146 | 144 | 142 | 139 | 136 | 133 | 129 | 125 | 122 | 119 | NV | NV | NV | NV | NV | NV
SA-387 11 CL.1 | 161 | 153 | 148 | 144 | 141 | 138 | 136 | 134 | 131 | 129 | 127 | 125 | 123 | 121 | 119 | 116 | 113 | 106 | 73.7 | 52
SA-387 11 CL.2 | 207 | 197 | 190 | 185 | 181 | 178 | 175 | 172 | 169 | 166 | 164 | 161 | 159 | 156 | 153 | 149 | 146 | 105 | 73.7 | 52
SA-387 12 CL.1 | 152 | 142 | 136 | 132 | 129 | 126 | 124 | 121 | 120 | 118 | 116 | 115 | 114 | 112 | 110 | 109 | 106 | 104 | 92.1 | 61.1
SA-387 12 CL.2 | 184 | 173 | 165 | 160 | 156 | 153 | 150 | 147 | 145 | 143 | 141 | 139 | 138 | 136 | 134 | 132 | 129 | 126 | 92.1 | 61.1
SA-387 22 CL.1 | 138 | 132 | 128 | 126 | 125 | 124 | 124 | 124 | 124 | 124 | 124 | 124 | 124 | 124 | 123 | 122 | 121 | 99.6 | 80.9 | 63.3
SA-387 22 CL.2 | 207 | 196 | 188 | 184 | 181 | 178 | 176 | 174 | 172 | 170 | 169 | 167 | 165 | 163 | 161 | 158 | 154 | 128 | 88.4 | 64
SA-516 55 | 138 | 130 | 126 | 124 | 122 | 120 | 118 | 116 | 113 | 111 | 108 | 105 | 101 | 98.3 | 89 | 75.3 | 62.1 | 45 | 31.7 | 21.4
SA-516 60 | 147 | 138 | 134 | 132 | 130 | 128 | 126 | 124 | 121 | 118 | 115 | 111 | 108 | 105 | 95.1 | 79.5 | 62.6 | 45 | 31.7 | 21.4
SA-516 65 | 161 | 151 | 147 | 144 | 142 | 140 | 138 | 135 | 132 | 129 | 126 | 122 | 118 | 113 | 95.1 | 79.5 | 64.4 | 47.7 | 32.5 | 21.4
SA-516 70 | 175 | 164 | 159 | 157 | 154 | 152 | 150 | 147 | 144 | 140 | 136 | 132 | 128 | 122 | 101 | 83.8 | 66.8 | 50.3 | 33.2 | 21.4
SA-537 CL.1 (64<t≤100) | 188 | 188 | 188 | 186 | 183 | 180 | 177 | 174 | 170 | 166 | 161 | 157 | 127 | 114 | NV | NV | NV | NV | NV | NV
SA-537 CL.1 (t≤64) | 202 | 202 | 201 | 193 | 186 | 179 | 174 | 169 | 165 | 161 | 157 | 154 | 133 | 125 | NV | NV | NV | NV | NV | NV
SA-537 CL.2 (100<t≤150) | 202 | 196 | 185 | 177 | 171 | 165 | 160 | 155 | 151 | 147 | 144 | 141 | 133 | NV | NV | NV | NV | NV | NV | NV
SA-537 CL.2 (64<t≤100) | 215 | 215 | 215 | 212 | 204 | 197 | 191 | 185 | 181 | 177 | 173 | 169 | 143 | NV | NV | NV | NV | NV | NV | NV
SA-537 CL.2 (t≤64) | 229 | 229 | 229 | 229 | 223 | 215 | 209 | 202 | 197 | 192 | 189 | 185 | 151 | NV | NV | NV | NV | NV | NV | NV
SA-537 CL.3 (100<t≤150) | 184 | 171 | 161 | 155 | 149 | 143 | 139 | 135 | 131 | 129 | 126 | 123 | 121 | 118 | NV | NV | NV | NV | NV | NV
SA-537 CL.3 (64<t≤100) | 215 | 213 | 201 | 193 | 186 | 179 | 174 | 169 | 165 | 161 | 157 | 154 | 142 | 123 | NV | NV | NV | NV | NV | NV
SA-537 CL.3 (t≤64) | 229 | 229 | 221 | 212 | 204 | 197 | 191 | 185 | 181 | 177 | 173 | 169 | 151 | 132 | NV | NV | NV | NV | NV | NV
SB-127 N04400 (Monel 400) Annealed | 129 | 129 | 129 | 129 | 129 | 129 | 129 | 129 | 129 | 129 | 129 | 129 | 129 | 129 | 129 | 105 | 79.7 | 59.9 | 40.8 | NV
SB-127 N04400 (Monel 400) As rolled | 184 | 184 | 184 | 184 | 184 | 184 | 184 | 184 | 184 | 184 | 184 | 184 | 184 | 184 | 144 | 102 | 63.8 | 33.5 | 17 | NV
SB-168 N06600 (Inconel 600) Annealed | 161 | 161 | 161 | 161 | 161 | 161 | 161 | 161 | 161 | 161 | 161 | 161 | 161 | 161 | 161 | 161 | 161 | 161 | 84.8 | 58.4
SB-409 N08800 (Incoloy 800) Annealed | 138 | 138 | 138 | 138 | 138 | 138 | 138 | 138 | 138 | 138 | 138 | 138 | 138 | 138 | 138 | 138 | 138 | 138 | 138 | 138
SB-575 N10276 (Hastelloy C-276) | 188 | 188 | 188 | 188 | 188 | 188 | 188 | 188 | 187 | 182 | 177 | 172 | 168 | 165 | 162 | 159 | 157 | 156 | 155 | 154

## Table PD 5500
Allowable Stress Based on PD 5500; (MPa)
Temperature (°C) Material | 40 | 65 | 100 | 125 | 150 | 175 | 200 | 225 | 250 | 275 | 300 | 325 | 350 | 375 | 400 | 425 | 450 | 475 | 500 | 525